## Sheet1
Melt track test 2- V44 alloy
| Date | 2024-03-18
| Location | Henry Royce Centre, UoS
| Machine | Aconity Lab
| Persons involved | E Giulietti, G Maddison
| Material Sample | V-4Cr-4Ti
| Experiment Reference | Experiment-2 V44 alloy
| Laser type | Nd:YAG
| Beam radius | 1064 mm
| Environment | Argon
Design of Experiment
|  |  | Larger DOE area | Power (W) | Speed (mm/s) |  | Smaller DOE area |  | Power (W) | Speed (mm/s)
| Software | Minitab |  | 150 | 1125 |  |  |  | 150 | 1125
| Method | Response Surface |  | 150 | 1125 |  |  |  | 150 | 1125
| Design Type | Central Composite |  | 150 | 1125 |  |  |  | 192.4264 | 859.835
| Number of continuous factors | 2 |  | 89.89592 | 683.0583 |  |  |  | 150 | 1125
| Total Runs | 13 |  | 150 | 1125 |  |  |  | 150 | 1125
| Factors Define | Axial |  | 150 | 500 |  | Factors Define | Axial | 150 | 750
| Factor A | Power (W) |  | 210.1041 | 683.0583 |  | Factor A | Power (W) | 192.4264 | 1390.165
| Factor A max | 235 |  | 89.89592 | 1566.942 |  | Factor A max | 210 | 210 | 1125
| Factor A min | 65 |  | 150 | 1125 |  | Factor A min | 90 | 90 | 1125
| Factor B | Speed (mm/s) |  | 65 | 1125 |  | Factor B | Speed (mm/s) | 107.5736 | 1390.165
| Factor B max | 1750 |  | 235 | 1125 |  | Factor B max | 1500 | 150 | 1500
| Factor B min | 500 |  | 210.1041 | 1566.942 |  | Factor B min | 750 | 150 | 1125
| Number of centre repeats | 5 |  | 150 | 1750 |  | Number of centre repeats | 5 | 107.5736 | 859.835
Experiment set up
|  |  |  | Track Ref number | Power (W) | Speed (mm/s)
|  |  |  | "2-1" | 65 | 1125
| Number of track tests | 17 |  | "2-2" | 90 | 683
| Track type | Hatch |  | "2-3" | 90 | 1567
| Available sample area | ? mm^2 |  | "2-4" | 90 | 1125
| Available length | 19 mm |  | "2-5" | 108 | 1390
| Hatching |  |  | "2-6" | 108 | 860
| Hatch length | 5 mm |  | "2-7" | 150 | 500
| Hatch Spacing | 0.03 mm |  | "2-8" | 150 | 750
| Hatch section | 0.75 mm |  | "2-9" | 150 | 1125 | centre point
| Section spacing | 0.35 mm |  | "2-10" | 150 | 1750
| Hatches per section | 25 |  | "2-11" | 150 | 1500
| Number of sections | 17 |  | "2-12" | 192 | 860
| Number of centre repeats | 0 |  | "2-13" | 192 | 1390
|  |  |  | "2-14" | 210 | 683
|  |  |  | "2-15" | 210 | 1567
|  |  |  | "2-16" | 210 | 1125
|  |  |  | "2-17" | 235 | 1125
Experiment results
|  | Ref number | Crack Length | Area of interest | Density
|  | "2-1" | 5.482 | 282.35 | 0.01941562
|  | "2-2" | 36.73 | 275.114 | 0.1335083
|  | "2-3" | 26.31 | 261.989 | 0.1004241
|  | "2-4" | 33.8 | 252.549 | 0.1338354
|  | "2-5" | 29.79 | 240.298 | 0.1239711
|  | "2-6" | 7.87 | 239.727 | 0.03282901
|  | "2-7" | 97.451 | 186.566 | 0.5223406
|  | "2-8" | 190.74 | 177.964 | 1.07179
|  | "2-9" | 68.36 | 233.122 | 0.293237
|  | "2-10" | 87.64 | 250.471 | 0.3499008
|  | "2-11" | 52.189 | 240.094 | 0.217369
|  | "2-12" | 209.41 | 234.312 | 0.8937229
|  | "2-13" | 116.33 | 246.265 | 0.4723773
|  | "2-14" | 75.41 | 181.351 | 0.4158235
|  | "2-15" | 129.61 | 239.943 | 0.54017
|  | "2-16" | 163.5 | 241.517 | 0.676971
|  | "2-17" | 135.191 | 195.343 | 0.6920698

## 2-1
1 | 282.35 | 141.471 | 0 | 251 | 0 | 0
2 | 0.026 | 120.314 | 42.513 | 172.101 | -175.649 | 3.076
3 | 0.013 | 139.374 | 87.773 | 191.643 | 38.853 | 1.541
4 | 0.007 | 137.617 | 76.627 | 188 | 152.447 | 0.865
[5 empty] | total length | 5.482

## 2-2
1 | 275.114 | 142.287 | 0 | 251 | 0 | 0
2 | 0.054 | 130.084 | 45.15 | 190.782 | -112.187 | 6.445
3 | 0.024 | 157.644 | 80.022 | 194.281 | -124.778 | 2.923
4 | 0.008 | 169.469 | 87.736 | 197.44 | 153.435 | 0.895
5 | 0.042 | 129.181 | 45.978 | 174.053 | -94.194 | 5.014
6 | 0.034 | 125.601 | 0 | 176.221 | -98.531 | 4.046
7 | 0.008 | 141.654 | 55 | 172.63 | 140.44 | 0.995
8 | 0.016 | 153.086 | 89.261 | 187.348 | -64.799 | 1.879
9 | 0.01 | 119.156 | 0 | 160 | -93.094 | 1.235
10 | 0.059 | 109.496 | 0.545 | 147.812 | -89.731 | 7.101
11 | 0.012 | 117.78 | 17.94 | 194.723 | -54.782 | 1.388
12 | 0.025 | 146.16 | 69.819 | 207.695 | -123.158 | 2.987
13 | 0.015 | 138.516 | 78.785 | 193.904 | -51.667 | 1.828
[5 empty] | length | 36.736

## 2-3
1 | 261.989 | 108.098 | 0 | 251 | 0 | 0
2 | 0.008 | 96.263 | 60.742 | 139.363 | -38.047 | 0.974
3 | 0.011 | 100.635 | 54.344 | 124.818 | 8.746 | 1.316
4 | 0.011 | 79.06 | 38.562 | 133.82 | -45 | 1.367
5 | 0.04 | 103.943 | 53.366 | 148.013 | -41.336 | 4.795
6 | 0.014 | 111.579 | 59.004 | 140.302 | -80.727 | 1.655
7 | 0.022 | 104.455 | 56.732 | 161 | -75.44 | 2.652
8 | 0.021 | 128.782 | 75.949 | 182.112 | -30.964 | 2.527
9 | 0.018 | 118.59 | 55.079 | 163.85 | -83.853 | 2.18
10 | 0.015 | 130.418 | 96.697 | 170.937 | -58.671 | 1.795
11 | 0.027 | 106.114 | 56.512 | 159.668 | -17.879 | 3.258
12 | 0.014 | 103.927 | 24.293 | 149.248 | 17.021 | 1.708
13 | 0.017 | 127.015 | 57 | 175.497 | -50.194 | 2.083
[5 empty] | total length | 26.31

## 2-4
1 | 252.549 | 113.734 | 0 | 196 | 0 | 0
2 | 0.005 | 85.203 | 37.837 | 118.583 | -27.897 | 0.641
3 | 0.014 | 105.643 | 33.754 | 153.621 | 10.62 | 1.628
4 | 0.009 | 88.569 | 35.959 | 128.778 | -29.745 | 1.075
5 | 0.04 | 108.718 | 54 | 155.758 | 39.653 | 4.807
6 | 0.033 | 90.655 | 57.532 | 139.711 | -104.273 | 3.922
7 | 0.046 | 110.165 | 45.226 | 164.847 | 42.32 | 5.546
8 | 0.007 | 100.947 | 0 | 154.573 | 133.452 | 0.873
9 | 0.018 | 112.956 | 45.2 | 156.158 | 100.62 | 2.171
10 | 0.082 | 113.169 | 54.243 | 168.337 | -36.598 | 9.842
11 | 0.028 | 92.923 | 54.247 | 147.612 | -104.036 | 3.299
[5 empty] | total length | 33.804

## 2-5
1 | 240.298 | 105.749 | 0 | 190 | 0 | 0
2 | 0.016 | 93.368 | 55.746 | 129.433 | -106.504 | 1.878
3 | 0.021 | 95.469 | 30.173 | 143.403 | -127.614 | 2.567
4 | 0.026 | 80.612 | 43 | 138 | -90 | 3.167
5 | 0.034 | 109.727 | 60.683 | 155.615 | -31.759 | 4.117
6 | 0.022 | 93.504 | 46.792 | 144.511 | -45.507 | 2.664
7 | 0.029 | 103.534 | 29.381 | 164.952 | -87.818 | 3.503
8 | 0.015 | 114.205 | 53 | 148.58 | 79.315 | 1.798
9 | 0.007 | 100.591 | 38 | 160.423 | 38.29 | 0.807
10 | 0.035 | 96.316 | 24.258 | 169.276 | 95.484 | 4.187
11 | 0.027 | 103.849 | 44.04 | 165.48 | 10.84 | 3.191
12 | 0.016 | 69.713 | 30.537 | 145.121 | 13.069 | 1.917
[5 empty] | total length | 29.796

## 2-6
1 | 239.727 | 89.924 | 0 | 230 | 0 | 0
2 | 0.014 | 50.822 | 6.908 | 107.957 | -48.918 | 1.725
3 | 0.018 | 95.339 | 21.038 | 190.328 | -55.814 | 2.136
4 | 0.019 | 43.997 | 11.582 | 69.701 | 92.564 | 2.236
5 | 0.005 | 108.052 | 9 | 183.408 | 68.199 | 0.539
6 | 0.01 | 92.611 | 21 | 186 | 0 | 1.234
[5 empty] | total length | 7.87

## 2-7
1 | 186.566 | 73.171 | 0 | 255 | 0 | 0
2 | 0.021 | 60.641 | 0 | 224.465 | 8.236 | 2.56
3 | 0.036 | 99.644 | 0 | 255 | 3.13 | 4.274
4 | 0.048 | 84.797 | 0 | 255 | -8.415 | 5.696
5 | 0.04 | 65.818 | 0 | 244 | 0 | 4.834
6 | 0.042 | 69.456 | 0 | 254.95 | -3.013 | 5.075
7 | 0.024 | 71.368 | 0 | 255 | 173.443 | 2.92
8 | 0.026 | 48.929 | 0 | 229.34 | 171.347 | 3.103
9 | 0.018 | 33.934 | 0 | 200.612 | 169.939 | 2.099
10 | 0.008 | 22.215 | 0 | 102.626 | 161.565 | 0.949
11 | 0.028 | 71.283 | 0 | 255 | 169.487 | 3.289
12 | 0.024 | 73.722 | 0 | 255 | 178.002 | 2.869
13 | 0.011 | 87.629 | 0 | 254.316 | -17.969 | 1.297
14 | 0.012 | 77.337 | 1.091 | 249.455 | -11.821 | 1.465
15 | 0.016 | 42.084 | 0 | 236.973 | -5.102 | 1.874
16 | 0.033 | 76.488 | 0 | 254.976 | -3.338 | 4.008
17 | 0.015 | 129.176 | 1.653 | 255 | 167.242 | 1.812
18 | 0.032 | 110.269 | 0 | 254.957 | -86.055 | 3.877
19 | 0.053 | 102.506 | 0 | 255 | -4.788 | 6.39
20 | 0.009 | 95.925 | 0 | 227.101 | 160.463 | 1.097
21 | 0.014 | 73.561 | 0 | 206.953 | 157.109 | 1.629
22 | 0.061 | 79.373 | 0 | 255 | -3.428 | 7.248
23 | 0.055 | 81.261 | 0 | 255 | -5.194 | 6.629
24 | 0.031 | 48.923 | 0 | 217.083 | 168.486 | 3.675
25 | 0.028 | 40.169 | 0 | 246.937 | 171.951 | 3.333
26 | 0.036 | 76.933 | 0 | 255 | 175.567 | 4.314
27 | 0.037 | 66.75 | 0 | 254.951 | 173.946 | 4.426
28 | 0.03 | 60.237 | 0 | 254.83 | 168.794 | 3.603
29 | 0.026 | 67.106 | 0 | 255 | 167.605 | 3.106
[5 empty] | total length | 97.451

## 2-8
1 | 177.964 | 151.953 | 0 | 255 | 0 | 0
| 0.026 | 158.539 | 2 | 255 | 1.206 | 3.168
3 | 0.03 | 136.459 | 1 | 255 | 5.816 | 3.619
4 | 0.097 | 88.785 | 0 | 255 | -88.195 | 11.641
5 | 0.017 | 155.739 | 0 | 255 | 180 | 2.034
6 | 0.063 | 146.758 | 0 | 255 | -172.086 | 7.506
7 | 0.068 | 178.335 | 1.334 | 255 | -171.04 | 8.134
8 | 0.096 | 153.187 | 0 | 255 | 1.332 | 11.472
9 | 0.126 | 165.859 | 0 | 255 | -176.708 | 15.095
10 | 0.049 | 157.263 | 0 | 255 | 1.941 | 5.905
11 | 0.084 | 158.375 | 0 | 255 | -176.035 | 10.126
12 | 0.06 | 154.092 | 0 | 255 | 0.792 | 7.235
13 | 0.039 | 151.533 | 0 | 255 | -2.045 | 4.671
14 | 0.07 | 123.201 | 0 | 255 | -0.457 | 8.369
15 | 0.024 | 150.065 | 0 | 255 | -178.652 | 2.835
16 | 0.063 | 135.927 | 0 | 255 | -1.521 | 7.537
17 | 0.119 | 140.717 | 0 | 255 | -177.983 | 14.212
18 | 0.071 | 124.965 | 0 | 255 | 0.449 | 8.502
19 | 0.103 | 133.927 | 0.195 | 255 | 179.534 | 12.303
20 | 0.03 | 155.627 | 0 | 255 | 2.121 | 3.603
21 | 0.024 | 137.416 | 0 | 255 | -1.317 | 2.901
22 | 0.126 | 134.502 | 0 | 255 | 2.407 | 15.083
23 | 0.04 | 134.827 | 0 | 255 | 3.601 | 4.777
24 | 0.088 | 146.496 | 0 | 255 | -174.92 | 10.543
25 | 0.05 | 147.72 | 0 | 255 | 1.287 | 5.936
26 | 0.024 | 96.225 | 0 | 255 | -0.666 | 2.867
[5 empty] | length | 190.074

## 2-9
1 | 233.122 | 153.477 | 0 | 255 | 0 | 0
2 | 0.07 | 146.577 | 1.609 | 255 | -89.774 | 8.435
3 | 0.05 | 159.555 | 1.022 | 255 | 15.116 | 6.009
4 | 0.026 | 175.295 | 16.12 | 255 | -42.814 | 3.091
5 | 0.02 | 94.701 | 0 | 255 | -160.56 | 2.404
6 | 0.053 | 112.405 | 8.211 | 255 | -119.67 | 6.331
7 | 0.021 | 219.979 | 83.32 | 255 | -108.677 | 2.499
8 | 0.035 | 177.488 | 20 | 255 | -98.326 | 4.144
9 | 0.011 | 127.925 | 25.552 | 255 | 114.677 | 1.358
10 | 0.025 | 138.029 | 24.224 | 255 | -15.859 | 3.05
11 | 0.032 | 155.302 | 66.828 | 237.414 | -88.519 | 3.869
12 | 0.019 | 164.114 | 9 | 255 | -60.046 | 2.27
13 | 0.034 | 124.414 | 9.017 | 255 | -133.002 | 4.057
14 | 0.067 | 32.175 | 0.775 | 119.567 | -89.523 | 8.002
15 | 0.025 | 155.718 | 10.679 | 254.728 | -68.318 | 2.978
16 | 0.021 | 156.121 | 19.068 | 255 | 5.262 | 2.545
17 | 0.024 | 147.443 | 21.42 | 255 | 103.241 | 2.911
18 | 0.037 | 176.324 | 55.691 | 255 | 93.036 | 4.407
[5 empty] | length | 68.36

## 2-10
1 | 250.471 | 106.09 | 0 | 255 | 0 | 0
2 | 0.126 | 112.041 | 0 | 255 | -89.368 | 15.104
3 | 0.041 | 123.928 | 0 | 255 | -9.717 | 4.938
4 | 0.123 | 57.411 | 0 | 255 | 90.516 | 14.803
5 | 0.115 | 138.252 | 0 | 255 | -90.278 | 13.736
6 | 0.094 | 41.067 | 0 | 208.562 | -90.339 | 11.269
7 | 0.034 | 128.265 | 0 | 255 | 90.466 | 4.101
8 | 0.07 | 7.225 | 0 | 55.767 | -90.453 | 8.435
9 | 0.047 | 135.449 | 0 | 255 | -85.601 | 5.651
10 | 0.08 | 101.612 | 0 | 255 | -89.005 | 9.603
[5 empty] | length | 87.64

## 2-11
1 | 240.094 | 115.864 | 0 | 255 | 0 | 0
2 | 0.011 | 67.66 | 5.732 | 203.826 | -19.359 | 1.308
3 | 0.013 | 77.667 | 8.146 | 198.96 | 7.431 | 1.547
4 | 0.04 | 115.489 | 2.059 | 240.647 | 15.009 | 4.763
5 | 0.031 | 113.338 | 0 | 255 | 10.905 | 3.701
6 | 0.032 | 99.041 | 0 | 250.817 | 11.017 | 3.838
7 | 0.067 | 64.974 | 1.656 | 228.56 | -88.811 | 8.037
8 | 0.045 | 94.808 | 0.595 | 242.211 | 19.558 | 5.378
9 | 0.047 | 122.459 | 2.844e-09 | 242.153 | -5.408 | 5.66
10 | 0.033 | 109.118 | 12.2 | 233.8 | -91.432 | 4.002
11 | 0.03 | 126.945 | 2.342 | 255 | -174.237 | 3.653
12 | 0.06 | 70.526 | 3.454 | 215.778 | -89.735 | 7.201
13 | 0.016 | 76.766 | 3.657 | 202.913 | 20.674 | 1.889
14 | 0.01 | 67.569 | 0 | 196.986 | 7.907 | 1.212
[5 empty] | length | 52.189

## 2-12
1 | 234.312 | 85.759 | 0 | 255 | 0 | 0
2 | 0.032 | 77.162 | 1.767 | 192.692 | 5.057 | 3.782
3 | 0.132 | 79.599 | 0 | 226.685 | 5.687 | 15.814
4 | 0.045 | 87.3 | 0 | 238.395 | -0.707 | 5.401
5 | 0.113 | 89.141 | 0 | 240.713 | -170.074 | 13.539
6 | 0.047 | 97.163 | 0.254 | 234.358 | 2.386 | 5.606
7 | 0.083 | 79.014 | 0 | 236.399 | -172.66 | 9.917
8 | 0.137 | 85.379 | 0 | 241.33 | -171.722 | 16.441
9 | 0.068 | 90.404 | 0 | 244.256 | -172.759 | 8.2
10 | 0.026 | 74.564 | 0 | 219.738 | 6.137 | 3.118
11 | 0.132 | 84.055 | 0 | 236 | 3.862 | 15.839
12 | 0.133 | 87.344 | 0 | 251 | -176.521 | 15.932
13 | 0.134 | 73.961 | 0 | 235.368 | -176.557 | 16.099
14 | 0.098 | 76.3 | 0 | 234 | 3.9 | 11.763
15 | 0.054 | 86.527 | 0 | 229.371 | 1.771 | 6.471
16 | 0.134 | 72.515 | 0 | 230 | -2.608 | 16.12
17 | 0.054 | 80.701 | 0 | 229.776 | 2.656 | 6.475
18 | 0.103 | 80.112 | 0 | 227.531 | 4.185 | 12.335
19 | 0.092 | 86.066 | 0 | 229.267 | 7.147 | 10.987
20 | 0.031 | 65.748 | 0 | 221.796 | -176.359 | 3.675
21 | 0.033 | 29.353 | 0 | 188.6 | -83.234 | 3.962
22 | 0.03 | 49.043 | 0 | 204.252 | -87.859 | 3.57
23 | 0.036 | 12.792 | 0 | 56.298 | 90.875 | 4.368
[5 empty] | length | 209.414

## 2-13
1 | 246.265 | 122.822 | 0 | 255 | 0 | 0
2 | 0.05 | 115.866 | 3.037 | 241.207 | -177.455 | 6.007
3 | 0.079 | 107.517 | 0 | 240.643 | -93.614 | 9.521
4 | 0.024 | 60.916 | 0 | 191.08 | -92.632 | 2.904
5 | 0.053 | 149.995 | 0.848 | 255 | -66.919 | 6.378
6 | 0.059 | 120.286 | 0 | 255 | -175.394 | 7.058
7 | 0.049 | 118.199 | 0 | 254.664 | 10.48 | 5.866
8 | 0.059 | 151.132 | 0 | 255 | -178.924 | 7.103
9 | 0.041 | 136.718 | 0 | 254.456 | -178.078 | 4.97
10 | 0.038 | 119.084 | 0.103 | 255 | -168.44 | 4.492
11 | 0.04 | 127.601 | 0 | 246.476 | -172.484 | 4.843
12 | 0.042 | 135.928 | 0 | 254.92 | 173.112 | 5.004
13 | 0.04 | 129.699 | 0 | 248.096 | -173.267 | 4.834
14 | 0.024 | 120.605 | 0 | 225.082 | -178.652 | 2.835
15 | 0.025 | 115.893 | 0 | 227.667 | 1.909 | 3.002
16 | 0.033 | 108.401 | 0 | 237.444 | 176.186 | 4.01
17 | 0.035 | 117.002 | 0 | 254 | 174.109 | 4.223
18 | 0.038 | 118.81 | 0 | 233.561 | 173.706 | 4.562
19 | 0.079 | 87.189 | 0 | 254.87 | -0.605 | 9.469
20 | 0.046 | 96.102 | 0 | 223.961 | -19.954 | 5.569
21 | 0.037 | 107.081 | 0 | 255 | -93.871 | 4.444
22 | 0.027 | 117.566 | 5.286 | 235 | -106.587 | 3.27
23 | 0.05 | 150.521 | 27.117 | 255 | -88.4 | 5.97
[5 empty] | length | 116.334

## 2-14
1 | 181.351 | 73.389 | 0 | 255 | 0 | 0
2 | 0.044 | 65.963 | 0 | 206.485 | 177.083 | 5.241
3 | 0.078 | 95.776 | 0.892 | 226 | -87.342 | 9.345
4 | 0.033 | 39.171 | 0 | 101.792 | -96.823 | 3.929
5 | 0.06 | 78.244 | 0 | 248.913 | -5.87 | 7.172
6 | 0.047 | 76.458 | 0 | 229.283 | -2.372 | 5.639
7 | 0.053 | 73.394 | 0 | 248.868 | 175.808 | 6.385
8 | 0.051 | 72.714 | 0 | 233.996 | 174.948 | 6.058
9 | 0.036 | 70.957 | 0 | 231.769 | -0.881 | 4.335
10 | 0.016 | 69.449 | 0.321 | 215.946 | 1.023 | 1.867
11 | 0.01 | 66.278 | 0.595 | 216 | 1.548 | 1.234
12 | 0.014 | 56.964 | 0 | 166.209 | -41.82 | 1.7
13 | 0.024 | 77.212 | 0 | 237.016 | 172.057 | 2.895
14 | 0.037 | 64.755 | 0 | 225.092 | 169.196 | 4.446
15 | 0.05 | 68.45 | 0 | 231.162 | 173.309 | 6.009
16 | 0.023 | 60.841 | 0 | 226.183 | 172.962 | 2.721
17 | 0.01 | 72.501 | 8 | 174.857 | -50.826 | 1.161
18 | 0.044 | 29.293 | 0 | 212.207 | 92.899 | 5.274
[5 empty] | length | 75.411

## 2-15
1 | 239.943 | 66.741 | 0 | 255 | 0 | 0
2 | 0.106 | 7.141 | 0 | 117 | 90 | 12.769
3 | 0.089 | 8.774 | 0 | 68.586 | -89.282 | 10.636
4 | 0.113 | 62.279 | 5.574 | 179.833 | -89.577 | 13.536
5 | 0.11 | 4.596 | 0 | 166.924 | 90.868 | 13.204
6 | 0.118 | 15.742 | 0 | 86.718 | -89.193 | 14.204
7 | 0.115 | 14.295 | 0 | 117.348 | -89.17 | 13.804
8 | 0.12 | 17.666 | 0 | 179.391 | -89.201 | 14.338
9 | 0.12 | 98.859 | 0 | 241 | -89.602 | 14.403
10 | 0.02 | 100.201 | 0 | 255 | 7.907 | 2.424
11 | 0.012 | 50.723 | 0 | 252 | 3.991 | 1.437
12 | 0.02 | 69.201 | 0 | 255 | 3.136 | 2.437
13 | 0.015 | 104.851 | 0 | 254.099 | -7.253 | 1.848
14 | 0.122 | 35.608 | 0 | 220.311 | 89.869 | 14.57
[5 empty] | length | 129.61

## 2-16
1 | 241.517 | 85.727 | 0 | 255 | 0 | 0
2 | 0.121 | 84.172 | 0 | 248 | 0.396 | 14.47
3 | 0.129 | 90.216 | 0 | 255 | 0.741 | 15.471
4 | 0.114 | 86.632 | 0 | 224.556 | 2.932 | 13.687
5 | 0.104 | 82.949 | 0 | 239.96 | 179.389 | 12.503
6 | 0.078 | 78.542 | 0 | 231.965 | -4.477 | 9.397
7 | 0.1 | 96.279 | 0 | 255 | -2.399 | 11.946
8 | 0.075 | 98.917 | 0 | 255 | -2.746 | 9.045
9 | 0.072 | 81.015 | 0 | 248.767 | -1.332 | 8.604
10 | 0.04 | 71.432 | 0 | 241.797 | -1.202 | 4.769
11 | 0.054 | 84.906 | 0 | 234.601 | 0.891 | 6.435
12 | 0.035 | 79.298 | 0 | 242.786 | 3.18 | 4.207
13 | 0.025 | 67.506 | 0 | 245 | 1.953 | 2.936
14 | 0.022 | 93.944 | 0 | 228 | 5.932 | 2.581
15 | 0.053 | 81.906 | 4.298 | 236.158 | -73.474 | 6.329
16 | 0.056 | 56.617 | 0 | 201.256 | -99.926 | 6.769
17 | 0.017 | 59.548 | 0 | 173 | 179.076 | 2.067
18 | 0.047 | 74.796 | 13.109 | 187.289 | -100.641 | 5.597
19 | 0.032 | 130.173 | 24.559 | 239.325 | -84.44 | 3.785
20 | 0.072 | 103.01 | 0 | 248.775 | -90.888 | 8.603
21 | 0.061 | 71.64 | 1.012 | 216.407 | 93.382 | 7.348
22 | 0.038 | 70.711 | 13.472 | 201.58 | -86.634 | 4.542
23 | 0.02 | 126.958 | 51.047 | 203.017 | -85.236 | 2.409
[5 empty] | length | 163.5

## 2-17
1 | 195.343 | 125.43 | 0 | 255 | 0 | 0
2 | 0.052 | 94.104 | 0 | 243.43 | 6.782 | 6.211
3 | 0.059 | 107.682 | 0 | 226.86 | -174.343 | 7.103
4 | 0.065 | 103.056 | 0 | 235 | 0.492 | 7.768
5 | 0.019 | 136.914 | 1.358 | 229.881 | 178.29 | 2.235
6 | 0.018 | 117.451 | 0 | 240.409 | 177.397 | 2.203
7 | 0.071 | 114.291 | 0 | 255 | -179.331 | 8.569
8 | 0.038 | 118.794 | 0 | 255 | 0.843 | 4.535
9 | 0.058 | 113.671 | 0 | 247.114 | 1.637 | 7.004
10 | 0.019 | 98.065 | 0 | 247.979 | 6.613 | 2.316
11 | 0.022 | 166.279 | 6.464 | 255 | -19.604 | 2.584
12 | 0.015 | 157.826 | 16.158 | 254.518 | 4.236 | 1.805
13 | 0.047 | 156.226 | 0 | 255 | -0.341 | 5.601
14 | 0.067 | 110.004 | 0 | 249.028 | -167.343 | 8.064
15 | 0.036 | 127.887 | 0.055 | 251.99 | -175.978 | 4.278
16 | 0.026 | 70.592 | 4.516 | 189.873 | 99.162 | 3.141
17 | 0.028 | 138.287 | 17.709 | 250.463 | -107.723 | 3.395
18 | 0.031 | 118.42 | 3.165 | 238.069 | -115.201 | 3.758
19 | 0.047 | 134.678 | 0 | 222.442 | -92.726 | 5.607
20 | 0.055 | 89.694 | 7.133 | 250.95 | -92.921 | 6.543
21 | 0.033 | 125.233 | 21.21 | 217 | -89.519 | 3.968
22 | 0.021 | 97.999 | 20.854 | 212.596 | -83.911 | 2.515
23 | 0.117 | 89.887 | 0 | 251 | -87.959 | 14.045
24 | 0.09 | 66.268 | 0 | 228.644 | -88.227 | 10.774
25 | 0.093 | 51.616 | 0 | 191.06 | -89.658 | 11.169
[5 empty] | length | 135.191

## DOE
cube FCC |  | Max | Min | cube |  | Max | Min | cube |  | Max | Min | axial |  | Max | Min | axial |  | Min | Max |  |  |  | .khgb
| Power | 270 | 100 |  | Power | 270 | 100 |  | Power | 270 | 150 |  | Power | 270 | 150 |  | Power | 100 | 270
| Speed | 500 | 1750 |  | Speed | 500 | 1750 |  | Speed | 500 | 1750 |  | Speed | 500 | 1750 |  | Speed | 500 | 1750
| Power (W) | Speed (mm/s) |  |  | Power (W) | Speed (mm/s) |  |  | Power (W) | Speed (mm/s) |  |  | Power (W) | Speed (mm/s) |  |  | Power (W) | Speed (mm/s)
| 185 | 1125 |  |  | 185 | 1125 |  |  | 150 | 1750 |  |  | 250 | 1125 |  |  | 185 | 1125
| 185 | 500 |  |  | 270 | 1750 |  |  | 200 | 1125 |  |  | 150 | 1125 |  |  | 185 | 1750
| 270 | 1125 |  |  | 185 | 1125 |  |  | 200 | 241.1165 |  |  | 200 | 1125 |  |  | 100 | 1125
| 185 | 1125 |  |  | 185 | 1125 |  |  | 200 | 1125 |  |  | 200 | 1125 |  |  | 245.1041 | 683.0583
| 270 | 1750 |  |  | 185 | 241.1165 |  |  | 200 | 2008.883 |  |  | 164.6447 | 1566.942 |  |  | 270 | 1125
| 185 | 1125 |  |  | 185 | 1125 |  |  | 250 | 500 |  |  | 200 | 1750 |  |  | 185 | 1125
| 185 | 1750 |  |  | 185 | 2008.883 |  |  | 150 | 500 |  |  | 200 | 1125 |  |  | 185 | 1125
| 100 | 1125 |  |  | 185 | 1125 |  |  | 200 | 1125 |  |  | 200 | 1125 |  |  | 245.1041 | 1566.942
| 185 | 1125 |  |  | 305.2082 | 1125 |  |  | 270.7107 | 1125 |  |  | 164.6447 | 683.0583 |  |  | 185 | 500
| 270 | 500 |  |  | 100 | 1750 |  |  | 200 | 1125 |  |  | 235.3553 | 1566.942 |  |  | 185 | 1125
| 185 | 1125 |  |  | 64.79185 | 1125 |  |  | 250 | 1750 |  |  | 200 | 500 |  |  | 124.8959 | 1566.942
| 100 | 1750 |  |  | 270 | 500 |  |  | 200 | 1125 |  |  | 235.3553 | 683.0583 |  |  | 185 | 1125
| 100 | 500 |  |  | 100 | 500 |  |  | 129.2893 | 1125 |  |  | 200 | 1125 |  |  | 124.8959 | 683.0583
[17 empty] | Power (W) | Speed (mm/s)
[17 empty] | 167.5 | 1300
[17 empty] | 167.5 | 1300
[17 empty] | 155.1256 | 981.8019
[17 empty] | 179.8744 | 1618.198
[17 empty] | 155.1256 | 1618.198
[17 empty] | 179.8744 | 981.8019
[17 empty] | 185 | 1300
[17 empty] | 150 | 1300
[17 empty] | 167.5 | 1300
[17 empty] | 167.5 | 1300
[17 empty] | 167.5 | 1750
[17 empty] | 167.5 | 850
[17 empty] | 167.5 | 1300
axial
[18 empty] | Min | Max | Power (W) | Speed (mm/s)
[17 empty] | Power | 125 | 245 | 245 | 1125
[17 empty] | Speed | 750 | 1500 | 227.4264 | 859.835
[20 empty] | 185 | 750
[20 empty] | 185 | 1125
[20 empty] | 142.5736 | 859.835
[20 empty] | 185 | 1125
[20 empty] | 185 | 1500
[20 empty] | 185 | 1125
[20 empty] | 142.5736 | 1390.165
[20 empty] | 185 | 1125
[20 empty] | 185 | 1125
[20 empty] | 227.4264 | 1390.165
[20 empty] | 125 | 1125

## DOE redo
larger DOE | axial |  | Min | Max
|  | Power | 65 | 235
|  | Speed | 500 | 1750
|  | Power (W) | Speed (mm/s)
|  | 150 | 1125
|  | 150 | 1125
|  | 150 | 1125
|  | 89.89592 | 683.0583
|  | 150 | 1125
|  | 150 | 500
|  | 210.1041 | 683.0583
|  | 89.89592 | 1566.942
|  | 150 | 1125
|  | 65 | 1125
|  | 235 | 1125
|  | 210.1041 | 1566.942
|  | 150 | 1750
smaller DOE | axial |  | Min | Max
|  | Power | 90 | 210
|  | Speed | 500 | 1500
|  | Power (W) | Speed (mm/s)
|  | 150 | 1125
|  | 150 | 1125
|  | 192.4264 | 859.835
|  | 150 | 1125
|  | 150 | 1125
|  | 150 | 750
|  | 192.4264 | 1390.165
|  | 210 | 1125
|  | 90 | 1125
|  | 107.5736 | 1390.165
|  | 150 | 1500
|  | 150 | 1125
|  | 107.5736 | 859.835